## data
Protein Adsorption (ng/cm2) | Mn | Density | Thickness | Sub_Ad | pH | Temp | Pro_Conc | Ionic strength | Flow rate | Pol_Type | Mpro | Charge | Ref.
1800 | 12000 | 0.74 | 11.04 | 3350 | 7.4 | 37 | 1 | 150 | 0 | 5.8 | 66000 | -2.4 | 1
3100 | 12000 | 0.14 | 2.15 | 3350 | 7.4 | 37 | 1 | 150 | 0 | 5.8 | 66000 | -2.4 | 1
220 | 12200 | 0.1 | 1.5 | 410 | 7.4 | 23 | 0.05 | 150 | 0 | 9.4 | 340000 | -1.6 | 2
160 | 12200 | 0.14 | 2 | 410 | 7.4 | 23 | 0.05 | 150 | 0 | 9.4 | 340000 | -1.6 | 2
50 | 12200 | 0.29 | 4.4 | 410 | 7.4 | 23 | 0.05 | 150 | 0 | 9.4 | 340000 | -1.6 | 2
10 | 12200 | 0.39 | 5.9 | 410 | 7.4 | 23 | 0.05 | 150 | 0 | 9.4 | 340000 | -1.6 | 2
55 | 48800 | 0.1 | 2.5 | 410 | 7.4 | 23 | 0.05 | 150 | 0 | 9.4 | 340000 | -1.6 | 2
11 | 48800 | 0.14 | 2.9 | 410 | 7.4 | 23 | 0.05 | 150 | 0 | 9.4 | 340000 | -1.6 | 2
87 | 24400 | 0.1 | 2.3 | 410 | 7.4 | 23 | 0.05 | 150 | 0 | 9.4 | 340000 | -1.6 | 2
40 | 24400 | 0.14 | 4.4 | 410 | 7.4 | 23 | 0.05 | 150 | 0 | 9.4 | 340000 | -1.6 | 2
285 | 2440 | 0.1 | 1 | 410 | 7.4 | 23 | 0.05 | 150 | 0 | 9.4 | 340000 | -1.6 | 2
227 | 2440 | 0.14 | 1 | 410 | 7.4 | 23 | 0.05 | 150 | 0 | 9.4 | 340000 | -1.6 | 2
100 | 2440 | 0.29 | 1.15 | 410 | 7.4 | 23 | 0.05 | 150 | 0 | 9.4 | 340000 | -1.6 | 2
15 | 2440 | 0.39 | 2.2 | 410 | 7.4 | 23 | 0.05 | 150 | 0 | 9.4 | 340000 | -1.6 | 2
308 | 12200 | 0.1 | 1.5 | 570 | 7.4 | 23 | 0.1 | 150 | 0 | 9.4 | 340000 | -1.6 | 2
230 | 12200 | 0.14 | 2 | 570 | 7.4 | 23 | 0.1 | 150 | 0 | 9.4 | 340000 | -1.6 | 2
62 | 12200 | 0.29 | 4.4 | 570 | 7.4 | 23 | 0.1 | 150 | 0 | 9.4 | 340000 | -1.6 | 2
13 | 12200 | 0.39 | 5.9 | 570 | 7.4 | 23 | 0.1 | 150 | 0 | 9.4 | 340000 | -1.6 | 2
58 | 48800 | 0.1 | 2.5 | 570 | 7.4 | 23 | 0.1 | 150 | 0 | 9.4 | 340000 | -1.6 | 2
19 | 48800 | 0.14 | 2.9 | 570 | 7.4 | 23 | 0.1 | 150 | 0 | 9.4 | 340000 | -1.6 | 2
100 | 24400 | 0.1 | 2.3 | 570 | 7.4 | 23 | 0.1 | 150 | 0 | 9.4 | 340000 | -1.6 | 2
59 | 24400 | 0.14 | 4.4 | 570 | 7.4 | 23 | 0.1 | 150 | 0 | 9.4 | 340000 | -1.6 | 2
25 | 24400 | 0.29 | 7.65 | 570 | 7.4 | 23 | 0.1 | 150 | 0 | 9.4 | 340000 | -1.6 | 2
375 | 2440 | 0.1 | 1 | 570 | 7.4 | 23 | 0.1 | 150 | 0 | 9.4 | 340000 | -1.6 | 2
310 | 2440 | 0.14 | 1 | 570 | 7.4 | 23 | 0.1 | 150 | 0 | 9.4 | 340000 | -1.6 | 2
76 | 2440 | 0.29 | 1.15 | 570 | 7.4 | 23 | 0.1 | 150 | 0 | 9.4 | 340000 | -1.6 | 2
16 | 2440 | 0.39 | 2.2 | 570 | 7.4 | 23 | 0.1 | 150 | 0 | 9.4 | 340000 | -1.6 | 2
0.675 | 19000 | 0.03 | 0.83 | 440 | 7.4 | 25 | 1 | 150 | 0.05 | 9.4 | 66000 | -2.4 | 3
4 | 19000 | 0.03 | 0.83 | 1246 | 7.4 | 25 | 1 | 150 | 0.05 | 9.4 | 340000 | -1.6 | 3
19.5 | 10472 | 0.13 | 1.74 | 500 | 7.4 | 25 | 1 | 150 | 0.05 | 9.4 | 66000 | -2.4 | 4
49 | 1380 | 0.39 | 0.83 | 261 | 7.4 | 23 | 0.005 | 150 | 0 | 9.4 | 340000 | -1.6 | 5
10.5 | 3430 | 0.39 | 1.7 | 261 | 7.4 | 23 | 0.005 | 150 | 0 | 9.4 | 340000 | -1.6 | 5
2.7 | 11800 | 0.39 | 5.9 | 261 | 7.4 | 23 | 0.005 | 150 | 0 | 9.4 | 340000 | -1.6 | 5
3.5 | 23600 | 0.39 | 11.8 | 261 | 7.4 | 23 | 0.005 | 150 | 0 | 9.4 | 340000 | -1.6 | 5
1.5 | 46360 | 0.39 | 23.1 | 261 | 7.4 | 23 | 0.005 | 150 | 0 | 9.4 | 340000 | -1.6 | 5
81.5 | 1380 | 0.39 | 0.83 | 364 | 7.4 | 23 | 0.05 | 150 | 0 | 9.4 | 340000 | -1.6 | 5
16.5 | 3430 | 0.39 | 1.7 | 364 | 7.4 | 23 | 0.05 | 150 | 0 | 9.4 | 340000 | -1.6 | 5
10.9 | 11800 | 0.39 | 5.9 | 364 | 7.4 | 23 | 0.05 | 150 | 0 | 9.4 | 340000 | -1.6 | 5
7.7 | 23600 | 0.39 | 11.8 | 364 | 7.4 | 23 | 0.05 | 150 | 0 | 9.4 | 340000 | -1.6 | 5
1.95 | 46360 | 0.39 | 23.1 | 364 | 7.4 | 23 | 0.05 | 150 | 0 | 9.4 | 340000 | -1.6 | 5
63.3 | 1380 | 0.39 | 0.83 | 404 | 7.4 | 23 | 0.25 | 150 | 0 | 9.4 | 340000 | -1.6 | 5
14 | 3430 | 0.39 | 1.7 | 404 | 7.4 | 23 | 0.25 | 150 | 0 | 9.4 | 340000 | -1.6 | 5
7.8 | 11800 | 0.39 | 5.9 | 404 | 7.4 | 23 | 0.25 | 150 | 0 | 9.4 | 340000 | -1.6 | 5
6.2 | 23600 | 0.39 | 11.8 | 404 | 7.4 | 23 | 0.25 | 150 | 0 | 9.4 | 340000 | -1.6 | 5
3.5 | 46360 | 0.39 | 23.1 | 404 | 7.4 | 23 | 0.25 | 150 | 0 | 9.4 | 340000 | -1.6 | 5
80 | 1380 | 0.39 | 0.83 | 435 | 7.4 | 23 | 0.5 | 150 | 0 | 9.4 | 340000 | -1.6 | 5
15.5 | 3430 | 0.39 | 1.7 | 435 | 7.4 | 23 | 0.5 | 150 | 0 | 9.4 | 340000 | -1.6 | 5
6.6 | 11800 | 0.39 | 5.9 | 435 | 7.4 | 23 | 0.5 | 150 | 0 | 9.4 | 340000 | -1.6 | 5
6.6 | 23600 | 0.39 | 11.8 | 435 | 7.4 | 23 | 0.5 | 150 | 0 | 9.4 | 340000 | -1.6 | 5
5.4 | 46360 | 0.39 | 23.1 | 435 | 7.4 | 23 | 0.5 | 150 | 0 | 9.4 | 340000 | -1.6 | 5
91.7 | 1380 | 0.39 | 0.83 | 473 | 7.4 | 23 | 1 | 150 | 0 | 9.4 | 340000 | -1.6 | 5
20.6 | 3430 | 0.39 | 1.7 | 473 | 7.4 | 23 | 1 | 150 | 0 | 9.4 | 340000 | -1.6 | 5
10 | 11800 | 0.39 | 5.9 | 473 | 7.4 | 23 | 1 | 150 | 0 | 9.4 | 340000 | -1.6 | 5
9.3 | 23600 | 0.39 | 11.8 | 473 | 7.4 | 23 | 1 | 150 | 0 | 9.4 | 340000 | -1.6 | 5
6.6 | 46360 | 0.39 | 23.1 | 473 | 7.4 | 23 | 1 | 150 | 0 | 9.4 | 340000 | -1.6 | 5
12.5 | 1380 | 0.39 | 0.83 | 22.8 | 7.4 | 23 | 0.005 | 150 | 0 | 9.4 | 14307 | 4 | 5
5.7 | 3430 | 0.39 | 1.7 | 22.8 | 7.4 | 23 | 0.005 | 150 | 0 | 9.4 | 14307 | 4 | 5
1.4 | 11800 | 0.39 | 5.9 | 22.8 | 7.4 | 23 | 0.005 | 150 | 0 | 9.4 | 14307 | 4 | 5
2.1 | 23600 | 0.39 | 11.8 | 22.8 | 7.4 | 23 | 0.005 | 150 | 0 | 9.4 | 14307 | 4 | 5
2.5 | 46360 | 0.39 | 23.1 | 22.8 | 7.4 | 23 | 0.005 | 150 | 0 | 9.4 | 14307 | 4 | 5
9.4 | 1380 | 0.39 | 0.83 | 55.6 | 7.4 | 23 | 0.05 | 150 | 0 | 9.4 | 14307 | 4 | 5
8.3 | 3430 | 0.39 | 1.7 | 55.6 | 7.4 | 23 | 0.05 | 150 | 0 | 9.4 | 14307 | 4 | 5
2.1 | 11800 | 0.39 | 5.9 | 55.6 | 7.4 | 23 | 0.05 | 150 | 0 | 9.4 | 14307 | 4 | 5
3.1 | 23600 | 0.39 | 11.8 | 55.6 | 7.4 | 23 | 0.05 | 150 | 0 | 9.4 | 14307 | 4 | 5
2.9 | 46360 | 0.39 | 23.1 | 55.6 | 7.4 | 23 | 0.05 | 150 | 0 | 9.4 | 14307 | 4 | 5
13.5 | 1380 | 0.39 | 0.83 | 81.4 | 7.4 | 23 | 0.25 | 150 | 0 | 9.4 | 14307 | 4 | 5
7 | 3430 | 0.39 | 1.7 | 81.4 | 7.4 | 23 | 0.25 | 150 | 0 | 9.4 | 14307 | 4 | 5
2.1 | 11800 | 0.39 | 5.9 | 81.4 | 7.4 | 23 | 0.25 | 150 | 0 | 9.4 | 14307 | 4 | 5
1.9 | 23600 | 0.39 | 11.8 | 81.4 | 7.4 | 23 | 0.25 | 150 | 0 | 9.4 | 14307 | 4 | 5
2 | 46360 | 0.39 | 23.1 | 81.4 | 7.4 | 23 | 0.25 | 150 | 0 | 9.4 | 14307 | 4 | 5
12.2 | 1380 | 0.39 | 0.83 | 102 | 7.4 | 23 | 0.5 | 150 | 0 | 9.4 | 14307 | 4 | 5
5.8 | 3430 | 0.39 | 1.7 | 102 | 7.4 | 23 | 0.5 | 150 | 0 | 9.4 | 14307 | 4 | 5
2 | 11800 | 0.39 | 5.9 | 102 | 7.4 | 23 | 0.5 | 150 | 0 | 9.4 | 14307 | 4 | 5
2.9 | 23600 | 0.39 | 11.8 | 102 | 7.4 | 23 | 0.5 | 150 | 0 | 9.4 | 14307 | 4 | 5
2 | 46360 | 0.39 | 23.1 | 102 | 7.4 | 23 | 0.5 | 150 | 0 | 9.4 | 14307 | 4 | 5
10.2 | 1380 | 0.39 | 0.83 | 113 | 7.4 | 23 | 1 | 150 | 0 | 9.4 | 14307 | 4 | 5
6.8 | 3430 | 0.39 | 1.7 | 113 | 7.4 | 23 | 1 | 150 | 0 | 9.4 | 14307 | 4 | 5
2.7 | 11800 | 0.39 | 5.9 | 113 | 7.4 | 23 | 1 | 150 | 0 | 9.4 | 14307 | 4 | 5
2.9 | 23600 | 0.39 | 11.8 | 113 | 7.4 | 23 | 1 | 150 | 0 | 9.4 | 14307 | 4 | 5
2.5 | 46360 | 0.39 | 23.1 | 113 | 7.4 | 23 | 1 | 150 | 0 | 9.4 | 14307 | 4 | 5
0.6 | 29000 | 0.214 | 8.05 | 161 | 7.4 | 25 | 20 | 150 | 0 | 7 | 66000 | -2.4 | 6
1.8 | 29000 | 0.122 | 4.55 | 161 | 7.4 | 25 | 20 | 150 | 0 | 7 | 66000 | -2.4 | 6
21 | 29000 | 0.081 | 3.03 | 161 | 7.4 | 25 | 20 | 150 | 0 | 7 | 66000 | -2.4 | 6
39 | 29000 | 0.06 | 2.25 | 161 | 7.4 | 25 | 20 | 150 | 0 | 7 | 66000 | -2.4 | 6
62 | 29000 | 0.049 | 1.85 | 161 | 7.4 | 25 | 20 | 150 | 0 | 7 | 66000 | -2.4 | 6
103 | 29000 | 0.026 | 0.96 | 161 | 7.4 | 25 | 20 | 150 | 0 | 7 | 66000 | -2.4 | 6
114 | 29000 | 0.015 | 0.6 | 161 | 7.4 | 25 | 20 | 150 | 0 | 7 | 66000 | -2.4 | 6
36.5 | 32300 | 0.21 | 10.9 | 112 | 6.4 | 25 | 0.29 | 0 | 0.12 | 5.8 | 44700 | 1 | 7
177 | 22200 | 0.18 | 7.6 | 112 | 6.4 | 25 | 0.29 | 0 | 0.12 | 5.8 | 44700 | 1 | 7
404 | 19000 | 0.14 | 6 | 112 | 6.4 | 25 | 0.29 | 0 | 0.12 | 5.8 | 44700 | 1 | 7
275 | 20000 | 0.05 | 4 | 112 | 6.4 | 25 | 0.29 | 0 | 0.12 | 5.8 | 44700 | 1 | 7
259 | 20000 | 0.04 | 3.8 | 112 | 6.4 | 25 | 0.29 | 0 | 0.12 | 5.8 | 44700 | 1 | 7
182 | 22000 | 0.02 | 3.2 | 112 | 6.4 | 25 | 0.29 | 0 | 0.12 | 5.8 | 44700 | 1 | 7
50 | 32300 | 0.21 | 10.9 | 220 | 7.4 | 25 | 0.29 | 20 | 0.12 | 5.8 | 44700 | -0.47 | 7
57 | 22200 | 0.18 | 7.6 | 220 | 7.4 | 25 | 0.29 | 20 | 0.12 | 5.8 | 44700 | -0.47 | 7
130 | 19000 | 0.14 | 6 | 220 | 7.4 | 25 | 0.29 | 20 | 0.12 | 5.8 | 44700 | -0.47 | 7
357 | 20000 | 0.05 | 4 | 220 | 7.4 | 25 | 0.29 | 20 | 0.12 | 5.8 | 44700 | -0.47 | 7
388 | 20000 | 0.04 | 3.8 | 220 | 7.4 | 25 | 0.29 | 20 | 0.12 | 5.8 | 44700 | -0.47 | 7
323 | 22000 | 0.02 | 3.2 | 220 | 7.4 | 25 | 0.29 | 20 | 0.12 | 5.8 | 44700 | -0.47 | 7
25 | 32300 | 0.21 | 10.9 | 85 | 7.4 | 25 | 0.29 | 70 | 0.12 | 5.8 | 44700 | -0.47 | 7
31 | 22200 | 0.18 | 7.6 | 85 | 7.4 | 25 | 0.29 | 70 | 0.12 | 5.8 | 44700 | -0.47 | 7
31 | 19000 | 0.14 | 6 | 85 | 7.4 | 25 | 0.29 | 70 | 0.12 | 5.8 | 44700 | -0.47 | 7
187 | 20000 | 0.05 | 4 | 85 | 7.4 | 25 | 0.29 | 70 | 0.12 | 5.8 | 44700 | -0.47 | 7
223 | 20000 | 0.04 | 3.8 | 85 | 7.4 | 25 | 0.29 | 70 | 0.12 | 5.8 | 44700 | -0.47 | 7
113 | 22000 | 0.02 | 3.2 | 85 | 7.4 | 25 | 0.29 | 70 | 0.12 | 5.8 | 44700 | -0.47 | 7
26 | 32300 | 0.21 | 10.9 | 47 | 7.4 | 25 | 0.29 | 120 | 0.12 | 5.8 | 44700 | -0.47 | 7
36 | 22200 | 0.18 | 7.6 | 47 | 7.4 | 25 | 0.29 | 120 | 0.12 | 5.8 | 44700 | -0.47 | 7
58 | 19000 | 0.14 | 6 | 47 | 7.4 | 25 | 0.29 | 120 | 0.12 | 5.8 | 44700 | -0.47 | 7
109 | 20000 | 0.05 | 4 | 47 | 7.4 | 25 | 0.29 | 120 | 0.12 | 5.8 | 44700 | -0.47 | 7
120 | 20000 | 0.04 | 3.8 | 47 | 7.4 | 25 | 0.29 | 120 | 0.12 | 5.8 | 44700 | -0.47 | 7
42 | 22000 | 0.02 | 3.2 | 47 | 7.4 | 25 | 0.29 | 120 | 0.12 | 5.8 | 44700 | -0.47 | 7
195 | 19000 | 0.14 | 6 | 38 | 6.4 | 4 | 2 | 0 | 0 | 5.8 | 14307 | 5 | 7
256 | 20000 | 0.05 | 4 | 38 | 6.4 | 4 | 2 | 0 | 0 | 5.8 | 14307 | 5 | 7
270 | 20000 | 0.04 | 3.8 | 38 | 6.4 | 4 | 2 | 0 | 0 | 5.8 | 14307 | 5 | 7
330 | 22000 | 0.02 | 3.2 | 38 | 6.4 | 4 | 2 | 0 | 0 | 5.8 | 14307 | 5 | 7
46.7 | 20000 | 0.05 | 4 | 40 | 7.4 | 4 | 2 | 20 | 0 | 5.8 | 14307 | 4 | 7
58 | 20000 | 0.04 | 3.8 | 40 | 7.4 | 4 | 2 | 20 | 0 | 5.8 | 14307 | 4 | 7
130 | 22000 | 0.02 | 3.2 | 40 | 7.4 | 4 | 2 | 20 | 0 | 5.8 | 14307 | 4 | 7
24 | 20000 | 0.05 | 4 | 32 | 7.4 | 4 | 2 | 70 | 0 | 5.8 | 14307 | 4 | 7
30 | 20000 | 0.04 | 3.8 | 32 | 7.4 | 4 | 2 | 70 | 0 | 5.8 | 14307 | 4 | 7
57 | 22000 | 0.02 | 3.2 | 32 | 7.4 | 4 | 2 | 70 | 0 | 5.8 | 14307 | 4 | 7
8.7 | 19000 | 0.14 | 6 | 20 | 7.4 | 4 | 2 | 120 | 0 | 5.8 | 14307 | 4 | 7
5.8 | 20000 | 0.05 | 4 | 20 | 7.4 | 4 | 2 | 120 | 0 | 5.8 | 14307 | 4 | 7
8.7 | 20000 | 0.04 | 3.8 | 20 | 7.4 | 4 | 2 | 120 | 0 | 5.8 | 14307 | 4 | 7
18 | 22000 | 0.02 | 3.2 | 20 | 7.4 | 4 | 2 | 120 | 0 | 5.8 | 14307 | 4 | 7

## model info
Supporting Information
Machine Learning-aided Understanding of Protein Adsorption on
Zwitterionic Polymer Brushes
Hiroto Okuyama*, Yuuki Sugawara, Takeo Yamaguchi*
Laboratory for Chemistry and Life Science, Tokyo Institute of Technology, Yokohama
226-8501, Japan.
*Corresponding Author: okuyama.h.ae@m.titech.ac.jp
yamag@res.titech.ac.jp
1
Table S1. List of hyperparameters for machine learning algorithms.
Category | Algorithm | Hyperparameters
| MLR | -
Linear regression | LASSO | 10−6 ≤ α ≤ 10−3
| Ridge | 10−6 ≤ α ≤ 10−2
| RFR | n_estimators ∈ [3, 5, 10], max_features ∈ [5, 7, 9, 12],
min_samples_split ∈ [2, 5, 10], max_depth ∈ [5, 10, 50],
min_samples_leaf ∈ [1, 2, 4]
| GBR | n_estimators ∈ [3, 5, 10], max_features ∈ [5, 7, 9, 12],
learning_rate | ∈ [0.01, 0.1, 0.5], min_samples_split ∈ [2,
5, 10], max_depth ∈ [5, 10, 50], min_samples_leaf ∈ [1,
Nonlinear regression
2, 4], subsample ∈ [0.2, 0.5, 1.0], min_weight_fraction_leaf
∈ [0.1, 0.2, 0.5]
ETR | n_estimators ∈ [3, 5, 10], max_features ∈ [5, 10, 20, 30],
min_samples_split ∈ [2, 5, 10], max_depth ∈ [5, 10, 50],
min_samples_leaf | ∈ [1, 2, 4], min_weight_fraction_leaf
∈ [0.01, 0.1, 0.3, 0.5]